## roughness_2D
Index | CuttingSpeed_mPerMin | FeedRate_mmPerRev | SurfaceRoughness_Ra_um
1 | 100 | 0.1 | 2.85
2 | 100 | 0.15 | 3.92
3 | 100 | 0.2 | 5.43
4 | 100 | 0.25 | 7.21
5 | 125 | 0.1 | 2.31
6 | 125 | 0.15 | 3.18
7 | 125 | 0.2 | 4.42
8 | 125 | 0.25 | 5.89
9 | 150 | 0.1 | 1.98
10 | 150 | 0.15 | 2.72
11 | 150 | 0.2 | 3.81
12 | 150 | 0.25 | 5.06
13 | 175 | 0.1 | 1.87
14 | 175 | 0.15 | 2.54
15 | 175 | 0.2 | 3.52
16 | 175 | 0.25 | 4.71
17 | 200 | 0.1 | 1.95
18 | 200 | 0.15 | 2.68
19 | 200 | 0.2 | 3.73
20 | 200 | 0.25 | 4.97